## Sheet1
image_bank_number | Depth_max(nm) | Load(mN) | E(Gpa) | H(Gpa)
1 | 1760 | 99.913 | 62.7 | 2.07
2 | 1954 | 149.694 | 76.5 | 2.12
3 | 1968 | 149.817 | 78.9 | 2.81
4 | 2228 | 149.91 | 52.8 | 1.93
5 | 2035 | 149.953 | 71.1 | 2.4
6 | 2404 | 199.856 | 59.9 | 3.28
7 | 2760 | 199.732 | 43.9 | 0.91
8 | 2699 | 199.843 | 58 | 1.98
9 | 2341 | 199.895 | 72.5 | 2.34
10 | 2324 | 199.779 | 68.1 | 2.19
11 | 2840 | 199.852 | 54.8 | 2.02
12 | 2348 | 199.728 | 70.3 | 2.37
13 | 2339 | 199.878 | 72.8 | 2.19
14 | 4332 | 249.597 | 55.7 | 2.34
15 | 2839 | 249.667 | 68.1 | 2.56
16 | 2832 | 249.579 | 71.8 | 2.06
17 | 3599 | 249.787 | 58.7 | 2.28
18 | 2520 | 249.959 | 76 | 2.35
19 | 2503 | 249.928 | 79.3 | 2.92
20 | 2941 | 249.907 | 61.7 | 2.32
21 | 2586 | 249.753 | 80.1 | 2.02
22 | 2648 | 249.488 | 61.6 | 1.83
23 | 2700 | 249.546 | 64.8 | 2.27
24 | 3822 | 299.594 | 64.1 | 2
25 | 2996 | 299.713 | 73.6 | 2.36
26 | 2807 | 299.744 | 82.8 | 2.6
27 | 3071 | 299.765 | 69.6 | 1.95
28 | 2916 | 299.977 | 82.7 | 2.37
29 | 3953 | 299.611 | 64.4 | 2.05
30 | 2815 | 299.481 | 70.3 | 2.04
31 | 2681 | 299.814 | 77.2 | 2.51
32 | 2824 | 299.631 | 70 | 1.77
33 | 2849 | 299.928 | 72.3 | 2.13
34 | 2873 | 299.722 | 72 | 2.2
35 | 3767 | 299.675 | 65.7 | 2.16
36 | 2717 | 299.679 | 69.7 | 2.42
37 | 2824 | 299.774 | 73.2 | 2.05
38 | 2738 | 299.389 | 75.2 | 2.56
39 | 3874 | 299.489 | 55 | 2.52
40 | 3109 | 299.881 | 65.3 | 2.17
41 | 2719 | 299.439 | 70.5 | 2.41
42 | 2937 | 299.928 | 71.2 | 2.17
43 | 2705 | 299.663 | 84.7 | 2.43
44 | 4561 | 349.72 | 64.5 | 1.96
45 | 3032 | 349.631 | 78 | 2.21
46 | 3043 | 349.453 | 80.3 | 2.62
47 | 3272 | 349.966 | 60.7 | 1.28
48 | 3046 | 349.411 | 74.3 | 2.2
49 | 3132 | 349.816 | 70.5 | 2.25
50 | 3924 | 349.66 | 67.6 | 2.28
51 | 4774 | 349.612 | 64.7 | 2.35
52 | 3581 | 349.305 | 59.7 | 2.22
53 | 3170 | 349.591 | 76.2 | 2.13
54 | 3046 | 349.454 | 72.5 | 1.93
55 | 3175 | 349.335 | 75.9 | 2.38
56 | 4088 | 349.588 | 61.4 | 2.19
57 | 2987 | 349.313 | 72.1 | 2.17
58 | 3553 | 349.262 | 60.7 | 2.23
59 | 3079 | 349.972 | 75.5 | 2.35
60 | 2960 | 349.923 | 74.1 | 2.2
61 | 3410 | 349.834 | 65.5 | 2.32
62 | 3350 | 399.436 | 80.3 | 2.32
63 | 3370 | 399.132 | 79.3 | 2.13
64 | 3465 | 399.428 | 64.9 | 1.88
65 | 3417 | 399.653 | 70.2 | 2.28
66 | 3526 | 399.814 | 65 | 2.38
67 | 4780 | 399.303 | 54.5 | 1.66
68 | 4914 | 399.441 | 58.9 | 1.99
69 | 3371 | 399.764 | 71.9 | 2.16
70 | 3441 | 399.363 | 67.8 | 2.05
71 | 3511 | 399.128 | 69.5 | 2.56
72 | 3969 | 399.199 | 62 | 2.02
73 | 3139 | 399.162 | 76.1 | 2.06
74 | 3562 | 449.17 | 67.4 | 2.25
75 | 3699 | 449.182 | 70.8 | 2.03
76 | 3559 | 449.484 | 69.2 | 2.03
77 | 3568 | 449.432 | 72.1 | 2.44
78 | 4490 | 449.161 | 66.9 | 2.7
79 | 3248 | 449.733 | 75.5 | 2.58
80 | 3735 | 449.406 | 68.5 | 2.55
81 | 3845 | 449.758 | 64.4 | 1.97
82 | 3458 | 449.64 | 80.9 | 2.27
83 | 4770 | 449.214 | 66.1 | 2.38
84 | 5154 | 375.206 | 62.6 | 2.15
85 | 4590 | 449.902 | 69.2 | 2.69
86 | 3567 | 449.601 | 71.9 | 2.09
87 | 3358 | 449.356 | 72.6 | 2.36
88 | 3939 | 449.906 | 50.1 | 1.12
89 | 3529 | 449.86 | 68.1 | 2.33
90 | 4173 | 449.09 | 63.5 | 2.22
91 | 3564 | 449.474 | 70.2 | 2.39
92 | 3587 | 449.149 | 75.9 | 2.15
93 | 3462 | 449.483 | 72.9 | 2.31
94 | 3463 | 449.53 | 75 | 2.35
95 | 3601 | 449.771 | 73.7 | 2.62
96 | 4073 | 449.064 | 66.1 | 2.29
97 | 3472 | 449.873 | 77.9 | 2.47
98 | 3598 | 449.453 | 67.5 | 2.22
99 | 5239 | 296.689 | 58.2 | 2.46
100 | 3967 | 499.243 | 49.6 | 0.8
101 | 3800 | 498.892 | 82 | 2.7
102 | 3806 | 499.557 | 69.8 | 2.14
103 | 3914 | 498.917 | 73.4 | 2.29
104 | 3692 | 499.804 | 74.2 | 2.34
105 | 3743 | 499.287 | 79 | 2.43
106 | 4157 | 499.808 | 66.9 | 2.45
107 | 5163 | 499.349 | 61 | 2.35
108 | 3530 | 499.06 | 74.9 | 2.53
109 | 3758 | 499.09 | 77.2 | 2.12
110 | 3799 | 499.847 | 65.7 | 2.22
111 | 3620 | 499.889 | 105.9 | 5.6
112 | 4065 | 499.128 | 57.7 | 2
113 | 4559 | 499.61 | 66.5 | 2.35
114 | 3578 | 499.088 | 83.2 | 2.28
115 | 3837 | 499.684 | 68.3 | 2.22
116 | 4898 | 549.271 | 68.1 | 2.35
117 | 5010 | 549.566 | 29.5 | 0.38
118 | 3970 | 549.248 | 75.9 | 2.13
119 | 3856 | 549.976 | 71.3 | 2.26
120 | 3674 | 549.869 | 79.9 | 2.73
121 | 3965 | 549.056 | 84 | 2.41
122 | 3813 | 548.956 | 78.3 | 2.66
123 | 3832 | 548.733 | 76.4 | 2.43
124 | 3746 | 549.676 | 83 | 2.36
125 | 3793 | 549.306 | 74.6 | 2.17
126 | 3846 | 549.104 | 65.7 | 2.28
127 | 3816 | 549.018 | 75.8 | 2.15
128 | 3861 | 548.974 | 70 | 1.75
129 | 3676 | 548.87 | 75.7 | 2.22
130 | 3687 | 549.986 | 70.9 | 2.2
131 | 3768 | 548.855 | 66 | 2.3
132 | 4591 | 549.766 | 60.2 | 2.09
133 | 4103 | 549.205 | 69.2 | 2.51
134 | 5154 | 330.805 | 66.8 | 2.26
135 | 4069 | 599.468 | 73.9 | 2.34
136 | 4338 | 599.287 | 65 | 2.08
137 | 4439 | 599.307 | 74.4 | 3.18
138 | 4790 | 599.362 | 70.4 | 2.31
139 | 5155 | 508.367 | 66.5 | 2.32
140 | 5154 | 357.84 | 67.7 | 2.29
141 | 5162 | 286.738 | 60.3 | 2.37
142 | 5140 | 433.392 | 60.4 | 2.28
143 | 5182 | 551.12 | 75.2 | 2.22
144 | 4468 | 599.682 | 75 | 2.01
145 | 3990 | 599.189 | 73.5 | 2.3
146 | 3943 | 599.454 | 66.1 | 2.17
147 | 4473 | 598.946 | 62.3 | 2.34
148 | 4254 | 599.785 | 72.9 | 2.19
149 | 4048 | 599.453 | 72.4 | 2.19
150 | 4018 | 599.587 | 77.4 | 2.35